## Mistura com Metas
Produção: | 6000 |  |  | Fe | Al2O3 | P | PPC | He |  | Critérios | Pesos
|  | Limite Superior |  | 49.5% | 0.2% | 0.043% | 2.65% | 50% |  | Irrelevante | 0
Retmin: | 400 | Meta |  | 47% | 0.15% | 0.04% | 2.35% | 40% |  | Importante | 1
|  | Limite Inferior |  | 44.5% | 0.12% | 0.035% | 2.05% | 38% |  | Muito Importante | 5
|  | Peso Critério |  | 100 | 5 | 100 | 10 | 100 |  | Crítico | 10
|  | Peso Normalização |  | 40 | 3333.333 | 33333.33 | 333.3333 | 50 |  | Muito Crítico | 100
|  | Peso Desvio da Meta |  | 4000 | 16666.67 | 3333333.3 | 3333.333 | 5000
|  | Peso desvio negativo |  | 400000 | 1666666.7 | 333333333.3 | 333333.3 | 500000
|  | Peso desvio positivo |  | 400000 | 1666666.7 | 333333333.3 | 333333.3 | 500000
|  | Extrapolar |  | 0 | 1 | 0 | 0 | 0
|  | % Mistura |  | 47.22% | 0.2767% | 0.04027% | 2.649% | 49.12%
|  | Desvio negativo meta (t) |  | 0 | 0 | 0 | 0 | 0
|  | Desvio positivo meta (t) |  | 12.99 | 7.6 | 0.016 | 17.95 | 547
|  | Desvio negativo esp. (t) |  | 0 | 0 | 0 | 0 | 0
|  | Desvio positivo esp. (t) |  | 0 | 4.6 | 0 | 0 | 0
Desconsiderar | Retomar |  | Massa (t) | Fe (%) | Al2O3 (%) | P (%) | PPC (%) | He (%) |  | A retomar (t)
0 | 0 | Pilha 1 | 1500 | 52.64% | 0.52% | 0.084% | 4.48% | 45% |  | 0
0 | 0 | Pilha 2 | 2000 | 39.92% | 0.19% | 0.029% | 0.65% | 97% |  | 0
0 | 0 | Pilha 3 | 1700 | 47.19% | 0.5% | 0.05% | 2.52% | 52% |  | 0
0 | 0 | Pilha 4 | 1450 | 49.36% | 0.22% | 0.039% | 1.74% | 78% |  | 1400
1 | 0 | Pilha 5 | 1250 | 43.94% | 0.46% | 0.032% | 2.36% | 41% |  | 0
0 | 1 | Pilha 6 | 1890 | 48.97% | 0.54% | 0.057% | 4.34% | 90% |  | 900
0 | 0 | Pilha 7 | 1640 | 47.46% | 0.2% | 0.047% | 5.07% | 90% |  | 0
0 | 0 | Pilha 8 | 1124 | 46.52% | 0.32% | 0.039% | 3.51% | 40% |  | 0
0 | 0 | Pilha 9 | 1990 | 56.09% | 0.95% | 0.059% | 4.1% | 80% |  | 0
0 | 0 | Pilha 10 | 900 | 46% | 0.26% | 0.031% | 2.51% | 21% |  | 900
0 | 0 | Pilha 11 | 1540 | 49.09% | 0.22% | 0.04% | 4.2% | 12% |  | 0
0 | 0 | Pilha 12 | 1630 | 49.77% | 0.2% | 0.047% | 4.81% | 12% |  | 0
0 | 0 | Pilha 13 | 1320 | 53.03% | 0.24% | 0.047% | 4.17% | 1% |  | 0
0 | 0 | Pilha 14 | 1245 | 52.96% | 0.29% | 0.052% | 4.81% | 1% |  | 1000
0 | 0 | Pilha 15 | 1859 | 42.09% | 0.19% | 0.031% | 1.38% | 47% |  | 1800
[9 empty] | Peso total: | 6000
[7 empty] | Desvio total de espec. (ton): |  |  | 4.6
[9 empty] | fo= | 1354693460